## Sheet1
m | R | h | [5 empty] | Porosity
0.1591 | 1.076 | 1.192 | volume | 1.083354 | density | 0.1468587 | 50度 | 0.933246
0.1274 | 1.138 | 1.093 |  | 1.111154 |  | 0.1146556 |  | 0.9478838
0.2183 | 1.14 | 1.589 |  | 1.621075554 |  | 0.1346637 |  | 0.9387892
0.1561 | 1.118 | 1.06 |  | 1.040062 |  | 0.1500872 |  | 0.9317785
0.3046 | 1.184 | 2.436 |  | 2.680713 |  | 0.1136265 | 60度 | 0.9483516
0.2406 | 1.12 | 1.677 |  | 1.651348608 |  | 0.1456991 |  | 0.9337731
0.2448 | 1.168 | 1.651 |  | 1.768082 |  | 0.1384551 |  | 0.9370659
0.1876 | 1.214 | 1.553 |  | 1.796712 |  | 0.1044129 |  | 0.9525396
0.2166 | 1.168 | 1.787 |  | 1.913727 |  | 0.1131823 |  | 0.9485535
0.2285 | 1.166 | 1.78 |  | 1.899708 |  | 0.1202817 |  | 0.9453265
0.3698 | 1.173 | 3.203 |  | 3.459574 |  | 0.1068918 | 70度 | 0.9514128
0.199 | 1.076 | 1.587 |  | 1.442352 |  | 0.1379691 |  | 0.9372868
0.229 | 1.093 | 1.961 |  | 1.839025 |  | 0.1245225 |  | 0.9433989
0.2195 | 1.14 | 1.767 |  | 1.802668662 |  | 0.1217639 |  | 0.9446528
0.2189 | 1.136 | 1.726 |  | 1.748506 |  | 0.1251926 |  | 0.9430943
0.2066 | 1.133 | 1.773 |  | 1.786645 |  | 0.1156357 |  | 0.9474383
0.2032 | 1.217 | 1.579 |  | 1.835832 |  | 0.1106855 |  | 0.9496884
0.1745 | 1.175 | 1.39 |  | 1.506469 |  | 0.1158338 |  | 0.9473483
0.2175 | 1.076 | 1.192 |  | 1.083354 |  | 0.2007654 | 常温 | 0.908743
0.3027 | 1.065 | 1.404 |  | 1.250075 |  | 0.2421455 |  | 0.8899339
1
0.0925 | 1.228 | 0.643 |  | 0.7611625 |  | 0.1215246 | 水 | 0.9447615
0.1291 | 0.704 | 1.209 |  | 0.4703718 |  | 0.2744637 |  | 0.8752438
1
0.1661 | 1.228 | 0.885 |  | 1.047634 |  | 0.1585477 | 乙醇 | 0.9279329
0.1457 | 1.192 | 0.86 |  | 0.9592252864 |  | 0.1518934 |  | 0.9309575
0.1515 | 1.179 | 0.887 |  | 0.9678786 |  | 0.1565279 |  | 0.928851
0.119 | 1.148 | 0.864 |  | 0.8938552 |  | 0.1331312 |  | 0.9394858
1
0.13 | 1.174 | 0.933 |  | 1.009456 |  | 0.1287822 | 盐酸 | 0.9414626
正交实验